## Laser Parameters
LASER PARAMETERS TABLE
Material | Specification | Objective | Power | Speed
Acrylic | 2mm | Cut | 100 | 12
Acrylic | 3mm | Cut | 100 | 10
Acrylic | 4mm | Cut | 100 | 5
Acrylic | 6mm | Cut | 100 | 3
Acrylic | Any | Fill | 5 | 100
EVA Foam | 1.6mm | Cut | 20 | 40
EVA Foam | 2mm | Cut | 20 | 25
EVA Foam | 8mm | Cut | 30 | 5
EVA Foam | 10mm | Cut | 50 | 15
EVA Foam | Any | Outline | 10 | 25
EVA Foam | Any | Fill | 5 | 100
Adhesive EVA Foam w/ Glitter | 2mm | Cut | 25 | 15
Adhesive EVA Foam | 1.5mm | Cut | 20 | 18
EVA Foam w/ Glitter | 2mm | Cut | 20 | 25
Felt | 1.2mm | Cut | 20 | 50
Felt | 3mm | Cut | 25 | 22
Felt | Any | Outline | 7 | 50
Felt | Any | Fill | 5 | 100
Paper | 90g | Cut | 10 | 50
Paper | 120g | Cut | 10 | 45
Paper | 180g | Cut | 10 | 30
Paper | 250g | Cut | 10 | 15
Paper | 90g | Outline | 8 | 20
Paper | 90g | Fill | 15 | 100
XPS Foam | 5mm | Cut | 25 | 18
PETG | 0.5mm | Cut | 50 | 12
Acetate | 1mm | Cut | 30 | 18
PU Leather | 0.5mm | Cut | 40 | 20
PU Leather | Any | Outline | 3 | 10
PU Leather | Any | Fill | 1 | 100
Bamboo | 3mm | Cut | 100 | 10
Bamboo | 5mm | Cut | 100 | 2026-04-05
Bamboo | Any | Outline | 15 | 40
Bamboo | Any | Fill | 15 | 100
Virola Plywood | 2.8mm | Cut | 100 | 12
Ivory Wood Plywood | 2.8mm | Cut | 100 | 12
Curupixa Plywood | 1.8mm | Cut | 100 | 10
Tauari Plywood | 1.8mm | Cut | 100 | 10
Amapa Plywood | 1.8mm | Cut | 100 | 10
Plywood | Any | Fill | 15 | 100
Sucupira Wood | 2.5mm | Cut | 100 | 12
Sucupira Wood | Any | Outline | 20 | 40
Sucupira Wood | Any | Fill | 15 | 100
Pine MDF | 3mm | Cut | 100 | 10
Pine MDF | 6mm | Cut | 100 | 3
Pine MDF | Any | Outline | 20 | 40
Pine MDF | Any | Fill | 15 | 100
Balsa Wood | 1.5mm | Cut | 40 | 60-65
Balsa Wood | Any | Outline | 15 | 40
Balsa Wood | Any | Fill | 15 | 100
Leather Paper | Any | Outline | 15 | 40
Leather Paper | Any | Fill | 10 | 100
Horller Cardboard | 1.8mm | Cut | 100 | 12
Horller Cardboard | 2mm | Cut | 100 | 10
Horller Cardboard | 3mm | Cut | 100 | 7
Horller Cardboard | Any | Score | 100 | 30
Horller Cardboard | Any | Outline | 10 | 40
Horller Cardboard | Any | Fill | 10 | 100
Fabric | Organza | Cut | 12 | 80
Fabric | Satin | Cut | 2026-08-09 | 80/90
Orange Stamp Rubber | 2.2mm | Cut | 100 | 12
Orange Stamp Rubber | Any | Fill | 80 | 100
Grey Stamp Rubber | 2.2mm | Cut | 100 | 8
Wooden Board | Any | Outline | 15 | 50
Wooden Board | Any | Fill | 15 | 100
Metal | Any | Fill | 100 | 50-10
Painted Metal | Any | Fill | 25/15 | 100
Glass | Any | Fill | 10 | 100
Mirror | Any | Outline | 10 | 100
Stanley Cup | Any | Fill | 70 | 150
Pencil | Any | Fill | 20 | 80
Pencil | Any | Outline | 10 | 30